## Sheet1
cement | flyash | fine aggregates | water | coarse aggregates | w/b ratio | w/p ratio | SP | curing days | compressive strength
250 | 275 | 842 | 178.5 | 772 | 0.34 | 0.34 | 0.34 | 1 | 8.14
333 | 215 | 835 | 180.84 | 766 | 0.33 | 0.33 | 0.33 | 1 | 10.32
417 | 153 | 828 | 182.4 | 759 | 0.32 | 0.32 | 0.32 | 1 | 12.76
500 | 101 | 820 | 186.31 | 753 | 0.31 | 0.31 | 0.31 | 1 | 14.61
583 | 50 | 813 | 196.23 | 745 | 0.31 | 0.31 | 0.31 | 1 | 16.21
250 | 275 | 842 | 178.5 | 772 | 0.34 | 0.34 | 0.34 | 3 | 18.12
333 | 215 | 835 | 180.84 | 766 | 0.33 | 0.33 | 0.33 | 3 | 23.24
417 | 153 | 828 | 182.4 | 759 | 0.32 | 0.32 | 0.32 | 3 | 28.28
500 | 101 | 820 | 186.31 | 753 | 0.31 | 0.31 | 0.31 | 3 | 32.18
583 | 50 | 813 | 196.23 | 745 | 0.31 | 0.31 | 0.31 | 3 | 35.68
250 | 275 | 842 | 178.5 | 772 | 0.34 | 0.34 | 0.34 | 7 | 27.6
333 | 215 | 835 | 180.84 | 766 | 0.33 | 0.33 | 0.33 | 7 | 35.26
417 | 153 | 828 | 182.4 | 759 | 0.32 | 0.32 | 0.32 | 7 | 43.54
500 | 101 | 820 | 186.31 | 753 | 0.31 | 0.31 | 0.31 | 7 | 49.81
583 | 50 | 813 | 196.23 | 745 | 0.31 | 0.31 | 0.31 | 7 | 55.92
250 | 275 | 842 | 178.5 | 772 | 0.34 | 0.34 | 0.34 | 14 | 34.91
333 | 215 | 835 | 180.84 | 766 | 0.33 | 0.33 | 0.33 | 14 | 44.18
417 | 153 | 828 | 182.4 | 759 | 0.32 | 0.32 | 0.32 | 14 | 54.52
500 | 101 | 820 | 186.31 | 753 | 0.31 | 0.31 | 0.31 | 14 | 62.45
583 | 50 | 813 | 196.23 | 745 | 0.31 | 0.31 | 0.31 | 14 | 70.68
250 | 275 | 842 | 178.5 | 772 | 0.34 | 0.34 | 0.34 | 28 | 39.62
333 | 215 | 835 | 180.84 | 766 | 0.33 | 0.33 | 0.33 | 28 | 50.24
417 | 153 | 828 | 182.4 | 759 | 0.32 | 0.32 | 0.32 | 28 | 61.82
500 | 101 | 820 | 186.31 | 753 | 0.31 | 0.31 | 0.31 | 28 | 70.93
583 | 50 | 813 | 196.23 | 745 | 0.31 | 0.31 | 0.31 | 28 | 81.25
385 | 165 | 870 | 165 | 880 | 0.3 | 0.3 | 0.65 | 3 | 49.4
385 | 165 | 605 | 165 | 1145 | 0.3 | 0.3 | 1.1 | 3 | 40.7
385 | 165 | 695 | 148.5 | 1145 | 0.27 | 0.27 | 1.93 | 3 | 50.8
385 | 165 | 870 | 165 | 880 | 0.3 | 0.3 | 0.65 | 7 | 70.1
385 | 165 | 605 | 165 | 1145 | 0.3 | 0.3 | 1.1 | 7 | 60.4
385 | 165 | 695 | 148.5 | 1145 | 0.27 | 0.27 | 1.93 | 7 | 69.2
385 | 165 | 870 | 165 | 880 | 0.3 | 0.3 | 0.65 | 28 | 88.7
385 | 165 | 605 | 165 | 1145 | 0.3 | 0.3 | 1.1 | 28 | 69.4
385 | 165 | 695 | 148.5 | 1145 | 0.27 | 0.27 | 1.93 | 28 | 86.2
385 | 165 | 870 | 165 | 880 | 0.3 | 0.3 | 3.58 | 90 | 101.6
385 | 165 | 605 | 165 | 1145 | 0.3 | 0.3 | 1.1 | 90 | 85.7
385 | 165 | 695 | 148.5 | 1145 | 0.27 | 0.27 | 1.93 | 90 | 104.5
385 | 165 | 818 | 165 | 888 | 0.3 | 0.3 | 1.1 | 28 | 88.06
275 | 275 | 800 | 165 | 869 | 0.3 | 0.3 | 1.1 | 28 | 60.83
165 | 385 | 783 | 165 | 848 | 0.3 | 0.3 | 2.75 | 28 | 44.21
495 | 55 | 836 | 165 | 907 | 0.3 | 0.3 | 0.55 | 56 | 87.85
385 | 165 | 818 | 165 | 888 | 0.3 | 0.3 | 1.1 | 56 | 99.43
275 | 275 | 800 | 165 | 869 | 0.3 | 0.3 | 1.1 | 56 | 66.2
165 | 385 | 783 | 165 | 848 | 0.3 | 0.3 | 2.75 | 56 | 50.21
200 | 301.4 | 961 | 216.3 | 743 | 0.4313921 | 0.4313921 | 9 | 7 | 13.69
200 | 301.4 | 961 | 216.3 | 743 | 0.4313921 | 0.4313921 | 9 | 14 | 19.55
200 | 301.4 | 961 | 216.3 | 743 | 0.4313921 | 0.4313921 | 9 | 28 | 21.8
500 | 0 | 809 | 200 | 794 | 0.4 | 0.4 | 7.5 | 7 | 24.2
500 | 0 | 809 | 200 | 794 | 0.4 | 0.4 | 7.5 | 7 | 24.62
400 | 100 | 809 | 200 | 794 | 0.4 | 0.4 | 7.5 | 7 | 18.1
400 | 100 | 809 | 200 | 794 | 0.4 | 0.4 | 7.5 | 7 | 16.71
300 | 200 | 809 | 200 | 794 | 0.4 | 0.4 | 7.5 | 7 | 29.4
300 | 200 | 809 | 200 | 794 | 0.4 | 0.4 | 7.5 | 7 | 22.3
200 | 300 | 809 | 200 | 794 | 0.4 | 0.4 | 7.5 | 7 | 31.6
200 | 300 | 809 | 200 | 794 | 0.4 | 0.4 | 7.5 | 7 | 31.52
500 | 0 | 809 | 200 | 794 | 0.4 | 0.4 | 7.5 | 14 | 28.7
500 | 0 | 809 | 200 | 794 | 0.4 | 0.4 | 7.5 | 14 | 30.33
400 | 100 | 809 | 200 | 794 | 0.4 | 0.4 | 7.5 | 14 | 22.3
400 | 100 | 809 | 200 | 794 | 0.4 | 0.4 | 7.5 | 14 | 21.31
300 | 200 | 809 | 200 | 794 | 0.4 | 0.4 | 7.5 | 14 | 37.7
300 | 200 | 809 | 200 | 794 | 0.4 | 0.4 | 7.5 | 14 | 30.9
200 | 300 | 809 | 200 | 794 | 0.4 | 0.4 | 7.5 | 14 | 39.2
200 | 300 | 809 | 200 | 794 | 0.4 | 0.4 | 7.5 | 14 | 40.55
500 | 0 | 809 | 200 | 794 | 0.4 | 0.4 | 7.5 | 28 | 38.3
500 | 0 | 809 | 200 | 794 | 0.4 | 0.4 | 7.5 | 28 | 39.39
400 | 100 | 809 | 200 | 794 | 0.4 | 0.4 | 7.5 | 28 | 31.7
400 | 100 | 809 | 200 | 794 | 0.4 | 0.4 | 7.5 | 28 | 29.56
300 | 200 | 809 | 200 | 794 | 0.4 | 0.4 | 7.5 | 28 | 41.6
300 | 200 | 809 | 200 | 794 | 0.4 | 0.4 | 7.5 | 28 | 36.3
200 | 300 | 809 | 200 | 794 | 0.4 | 0.4 | 7.5 | 28 | 42.1
200 | 300 | 809 | 200 | 794 | 0.4 | 0.4 | 7.5 | 28 | 41.35
500 | 0 | 809 | 200 | 794 | 0.4 | 0.4 | 7.5 | 90 | 41.4
500 | 0 | 809 | 200 | 794 | 0.4 | 0.4 | 7.5 | 90 | 41.11
400 | 100 | 809 | 200 | 794 | 0.4 | 0.4 | 7.5 | 90 | 36.7
400 | 100 | 809 | 200 | 794 | 0.4 | 0.4 | 7.5 | 90 | 35.38
300 | 200 | 809 | 200 | 794 | 0.4 | 0.4 | 7.5 | 90 | 36.27
300 | 200 | 809 | 200 | 794 | 0.4 | 0.4 | 7.5 | 90 | 33.89
200 | 300 | 809 | 200 | 794 | 0.4 | 0.4 | 7.5 | 90 | 30.24
200 | 300 | 809 | 200 | 794 | 0.4 | 0.4 | 7.5 | 90 | 42.85
383 | 0 | 632 | 183.6 | 1174 | 0.48 | 0.48 | 0 | 28 | 20.8
500 | 110 | 800 | 190 | 775 | 0.29 | 0.29 | 0 | 28 | 22.3
450 | 110 | 920 | 162 | 920 | 0.28 | 0.28 | 0 | 28 | 19.8
320 | 200 | 908 | 200 | 800 | 0.38 | 0.38 | 0 | 28 | 22.4
383 | 0 | 632 | 183.6 | 1174 | 0.48 | 0.48 | 0 | 28 | 24.8
500 | 110 | 800 | 190 | 775 | 0.29 | 0.29 | 0 | 28 | 25.4
450 | 110 | 920 | 162 | 920 | 0.28 | 0.28 | 0 | 28 | 23.5
320 | 200 | 908 | 200 | 800 | 0.38 | 0.38 | 0 | 28 | 20.3
383 | 0 | 632 | 183.6 | 1174 | 0.48 | 0.48 | 0 | 28 | 22.4
500 | 110 | 800 | 190 | 775 | 0.29 | 0.29 | 0 | 28 | 23.3
450 | 110 | 920 | 162 | 920 | 0.28 | 0.28 | 0 | 28 | 20.7
320 | 200 | 908 | 200 | 800 | 0.38 | 0.38 | 0 | 28 | 21.2
383 | 0 | 632 | 183.6 | 1174 | 0.48 | 0.48 | 0 | 28 | 20.7
500 | 110 | 800 | 190 | 775 | 0.29 | 0.29 | 0 | 28 | 20.4
450 | 110 | 920 | 162 | 920 | 0.28 | 0.28 | 0 | 28 | 20.2
350 | 100 | 720 | 140 | 986 | 0.31 | 0.3111111 | 0 | 7 | 43
350 | 100 | 706 | 153 | 966 | 0.34 | 0.34 | 0 | 7 | 42
350 | 100 | 692 | 167 | 947 | 0.37 | 0.3711111 | 0 | 7 | 41
350 | 100 | 978 | 180 | 927 | 0.4 | 0.4 | 0 | 7 | 40.5
350 | 100 | 720 | 140 | 1109 | 0.31 | 0.3111111 | 0 | 7 | 38
350 | 100 | 706 | 153 | 1087 | 0.34 | 0.34 | 0 | 7 | 39.5
350 | 100 | 692 | 167 | 1065 | 0.37 | 0.3711111 | 0 | 7 | 41.5
350 | 100 | 678 | 180 | 1043 | 0.4 | 0.4 | 0 | 7 | 35
350 | 100 | 720 | 140 | 1002 | 0.31 | 0.3111111 | 0 | 7 | 27
350 | 100 | 706 | 153 | 982 | 0.34 | 0.34 | 0 | 7 | 25
350 | 100 | 692 | 167 | 963 | 0.37 | 0.3711111 | 0 | 7 | 19
350 | 100 | 678 | 180 | 943 | 0.4 | 0.4 | 0 | 7 | 14
520 | 0 | 715 | 171.6 | 455 | 0.33 | 0.33 | 0 | 7 | 39
364 | 156 | 715 | 161.2 | 455 | 0.31 | 0.31 | 0 | 7 | 33
312 | 208 | 715 | 161.2 | 455 | 0.31 | 0.31 | 0 | 7 | 25
260 | 260 | 715 | 161.2 | 455 | 0.31 | 0.31 | 0 | 7 | 20
520 | 0 | 715 | 171.6 | 455 | 0.33 | 0.33 | 0 | 28 | 41
364 | 156 | 715 | 161.2 | 455 | 0.31 | 0.31 | 0 | 28 | 37
312 | 208 | 715 | 161.2 | 455 | 0.31 | 0.31 | 0 | 28 | 30
260 | 260 | 715 | 161.2 | 455 | 0.31 | 0.31 | 0 | 28 | 27
520 | 0 | 715 | 171.6 | 455 | 0.33 | 0.33 | 0 | 90 | 29.44
364 | 156 | 715 | 161.2 | 455 | 0.31 | 0.31 | 0 | 90 | 28.75
312 | 208 | 715 | 161.2 | 455 | 0.31 | 0.31 | 0 | 90 | 28.54
260 | 260 | 715 | 161.2 | 455 | 0.31 | 0.31 | 0 | 90 | 38.68
465 | 85 | 910 | 227.7 | 590 | 0.41 | 0.41 | 10.73 | 28 | 35.19
440 | 110 | 910 | 228.6 | 590 | 0.41 | 0.41 | 11.01 | 28 | 33.15
415 | 135 | 910 | 233.3 | 590 | 0.42 | 0.42 | 9.91 | 28 | 31.47
385 | 165 | 910 | 234.4 | 590 | 0.43 | 0.43 | 9.91 | 28 | 30.66
355 | 195 | 910 | 241.6 | 590 | 0.44 | 0.44 | 9.91 | 28 | 29.62
465 | 85 | 910 | 227.7 | 590 | 0.41 | 0.41 | 10.73 | 90 | 58.99
440 | 110 | 910 | 228.6 | 590 | 0.41 | 0.41 | 11.01 | 90 | 52.86
415 | 135 | 910 | 233.3 | 590 | 0.42 | 0.42 | 9.91 | 90 | 43.77
385 | 165 | 910 | 234.4 | 590 | 0.43 | 0.43 | 9.91 | 90 | 41.96
355 | 195 | 910 | 241.6 | 590 | 0.44 | 0.44 | 9.91 | 90 | 40.88
465 | 85 | 910 | 227.7 | 590 | 0.41 | 0.41 | 10.73 | 365 | 61.24
440 | 110 | 910 | 228.6 | 590 | 0.41 | 0.41 | 11.01 | 365 | 54.6
415 | 135 | 910 | 233.3 | 590 | 0.42 | 0.42 | 9.91 | 365 | 46.47
385 | 165 | 910 | 234.4 | 590 | 0.43 | 0.43 | 9.91 | 365 | 44.84
355 | 195 | 910 | 241.6 | 590 | 0.44 | 0.44 | 9.91 | 365 | 43.73
466 | 0 | 1051.25 | 208 | 630 | 0.4463519 | 0.4463519 | 4.66 | 7 | 20.06
465.9 | 46.6 | 1051.25 | 208 | 630.2 | 0.4058537 | 0.4058537 | 4.66 | 7 | 21.28
372.7 | 93.2 | 1051.25 | 208 | 602.8 | 0.4464477 | 0.4464477 | 4.66 | 7 | 23.43
326 | 140 | 1051.25 | 208 | 586 | 0.4463519 | 0.4463519 | 4.66 | 7 | 25.235
278 | 186.4 | 1051.25 | 208 | 570 | 0.4478898 | 0.4478898 | 4.66 | 7 | 23.625
232.9 | 232.9 | 1051.25 | 208 | 548 | 0.4465436 | 0.4465436 | 4.66 | 7 | 20.585
466 | 0 | 1051.25 | 208 | 630 | 0.4463519 | 0.4463519 | 4.66 | 14 | 27.05
465.9 | 46.6 | 1051.25 | 208 | 630.2 | 0.4058537 | 0.4058537 | 4.66 | 14 | 27.675
372.7 | 93.2 | 1051.25 | 208 | 602.8 | 0.4464477 | 0.4464477 | 4.66 | 14 | 28.745
326 | 140 | 1051.25 | 208 | 586 | 0.4463519 | 0.4463519 | 4.66 | 14 | 28.975
278 | 186.4 | 1051.25 | 208 | 570 | 0.4478898 | 0.4478898 | 4.66 | 14 | 25.035
232.9 | 232.9 | 1051.25 | 208 | 548 | 0.4465436 | 0.4465436 | 4.66 | 14 | 24.205
466 | 0 | 1051.25 | 208 | 630 | 0.4463519 | 0.4463519 | 4.66 | 28 | 34.25
465.9 | 46.6 | 1051.25 | 208 | 630.2 | 0.4058537 | 0.4058537 | 4.66 | 28 | 35.65
372.7 | 93.2 | 1051.25 | 208 | 602.8 | 0.4464477 | 0.4464477 | 4.66 | 28 | 37.5
326 | 140 | 1051.25 | 208 | 586 | 0.4463519 | 0.4463519 | 4.66 | 28 | 38.6
278 | 186.4 | 1051.25 | 208 | 570 | 0.4478898 | 0.4478898 | 4.66 | 28 | 35.6
232.9 | 232.9 | 1051.25 | 208 | 548 | 0.4465436 | 0.4465436 | 4.66 | 28 | 34.45