## Sheet3
cement | flyash | fine aggregates | water | coarse aggregates | w/b ratio | w/p ratio | SP | curing days | splitt tensile strength
250 | 275 | 842 | 178.5 | 772 | 0.34 | 0.34 | 0.34 | 1 | 1.4
333 | 215 | 835 | 180.84 | 766 | 0.33 | 0.33 | 0.33 | 1 | 2.4
417 | 153 | 828 | 182.4 | 759 | 0.32 | 0.32 | 0.32 | 1 | 3.12
500 | 101 | 820 | 186.31 | 753 | 0.31 | 0.31 | 0.31 | 1 | 3.66
583 | 50 | 813 | 196.23 | 745 | 0.31 | 0.31 | 0.31 | 1 | 4.06
250 | 275 | 842 | 178.5 | 772 | 0.34 | 0.34 | 0.34 | 3 | 2.4
333 | 215 | 835 | 180.84 | 766 | 0.33 | 0.33 | 0.33 | 3 | 2.99
417 | 153 | 828 | 182.4 | 759 | 0.32 | 0.32 | 0.32 | 3 | 3.42
500 | 101 | 820 | 186.31 | 753 | 0.31 | 0.31 | 0.31 | 3 | 3.3
583 | 50 | 813 | 196.23 | 745 | 0.31 | 0.31 | 0.31 | 3 | 3.65
250 | 275 | 842 | 178.5 | 772 | 0.34 | 0.34 | 0.34 | 7 | 3.12
333 | 215 | 835 | 180.84 | 766 | 0.33 | 0.33 | 0.33 | 7 | 3.96
417 | 153 | 828 | 182.4 | 759 | 0.32 | 0.32 | 0.32 | 7 | 4.58
500 | 101 | 820 | 186.31 | 753 | 0.31 | 0.31 | 0.31 | 7 | 4.85
583 | 50 | 813 | 196.23 | 745 | 0.31 | 0.31 | 0.31 | 7 | 5.48
250 | 275 | 842 | 178.5 | 772 | 0.34 | 0.34 | 0.34 | 14 | 3.66
333 | 215 | 835 | 180.84 | 766 | 0.33 | 0.33 | 0.33 | 14 | 4.6
417 | 153 | 828 | 182.4 | 759 | 0.32 | 0.32 | 0.32 | 14 | 5.64
500 | 101 | 820 | 186.31 | 753 | 0.31 | 0.31 | 0.31 | 14 | 5.64
583 | 50 | 813 | 196.23 | 745 | 0.31 | 0.31 | 0.31 | 14 | 5.64
250 | 275 | 842 | 178.5 | 772 | 0.34 | 0.34 | 0.34 | 28 | 4.06
333 | 215 | 835 | 180.84 | 766 | 0.33 | 0.33 | 0.33 | 28 | 5.01
417 | 153 | 828 | 182.4 | 759 | 0.32 | 0.32 | 0.32 | 28 | 5.95
500 | 101 | 820 | 186.31 | 753 | 0.31 | 0.31 | 0.31 | 28 | 6.72
583 | 50 | 813 | 196.23 | 745 | 0.31 | 0.31 | 0.31 | 28 | 7.54
385 | 165 | 870 | 165 | 880 | 0.3 | 0.3 | 0.65 | 3 | 5.1
385 | 165 | 605 | 165 | 1145 | 0.3 | 0.3 | 1.1 | 3 | 3.8
385 | 165 | 695 | 148.5 | 1145 | 0.27 | 0.27 | 1.93 | 3 | 5.9
385 | 165 | 870 | 165 | 880 | 0.3 | 0.3 | 0.65 | 7 | 6.1
385 | 165 | 605 | 165 | 1145 | 0.3 | 0.3 | 1.1 | 7 | 4.8
385 | 165 | 695 | 148.5 | 1145 | 0.27 | 0.27 | 1.93 | 7 | 6.5
385 | 165 | 870 | 165 | 880 | 0.3 | 0.3 | 0.65 | 28 | 6.7
385 | 165 | 605 | 165 | 1145 | 0.3 | 0.3 | 1.1 | 28 | 6.2
385 | 165 | 695 | 148.5 | 1145 | 0.27 | 0.27 | 1.93 | 28 | 7.3
385 | 165 | 870 | 165 | 880 | 0.3 | 0.3 | 3.58 | 90 | 8.1
385 | 165 | 605 | 165 | 1145 | 0.3 | 0.3 | 1.1 | 90 | 6.2
385 | 165 | 695 | 148.5 | 1145 | 0.27 | 0.27 | 1.93 | 90 | 7.5
385 | 165 | 818 | 165 | 888 | 0.3 | 0.3 | 1.1 | 28 | 5.93
275 | 275 | 800 | 165 | 869 | 0.3 | 0.3 | 1.1 | 28 | 4.12
165 | 385 | 783 | 165 | 848 | 0.3 | 0.3 | 2.75 | 28 | 2.16
495 | 55 | 836 | 165 | 907 | 0.3 | 0.3 | 0.55 | 56 | 5.55
385 | 165 | 818 | 165 | 888 | 0.3 | 0.3 | 1.1 | 56 | 6.06
275 | 275 | 800 | 165 | 869 | 0.3 | 0.3 | 1.1 | 56 | 4.2
165 | 385 | 783 | 165 | 848 | 0.3 | 0.3 | 2.75 | 56 | 2.84
200 | 301.4 | 961 | 216.3 | 743 | 0.4313921 | 0.4313921 | 9 | 7 | 0.85
200 | 301.4 | 961 | 216.3 | 743 | 0.4313921 | 0.4313921 | 9 | 14 | 1.29
200 | 301.4 | 961 | 216.3 | 743 | 0.4313921 | 0.4313921 | 9 | 28 | 2.54
500 | 0 | 809 | 200 | 794 | 0.4 | 0.4 | 7.5 | 7 | 2.32
500 | 0 | 809 | 200 | 794 | 0.4 | 0.4 | 7.5 | 7 | 2.85
400 | 100 | 809 | 200 | 794 | 0.4 | 0.4 | 7.5 | 7 | 1.76
400 | 100 | 809 | 200 | 794 | 0.4 | 0.4 | 7.5 | 7 | 1.83
300 | 200 | 809 | 200 | 794 | 0.4 | 0.4 | 7.5 | 7 | 2.88
300 | 200 | 809 | 200 | 794 | 0.4 | 0.4 | 7.5 | 7 | 2.57
200 | 300 | 809 | 200 | 794 | 0.4 | 0.4 | 7.5 | 7 | 3.1
200 | 300 | 809 | 200 | 794 | 0.4 | 0.4 | 7.5 | 7 | 3.42
500 | 0 | 809 | 200 | 794 | 0.4 | 0.4 | 7.5 | 14 | 2.75
500 | 0 | 809 | 200 | 794 | 0.4 | 0.4 | 7.5 | 14 | 3.31
400 | 100 | 809 | 200 | 794 | 0.4 | 0.4 | 7.5 | 14 | 2.14
400 | 100 | 809 | 200 | 794 | 0.4 | 0.4 | 7.5 | 14 | 2.15
300 | 200 | 809 | 200 | 794 | 0.4 | 0.4 | 7.5 | 14 | 3.45
300 | 200 | 809 | 200 | 794 | 0.4 | 0.4 | 7.5 | 14 | 3.21
200 | 300 | 809 | 200 | 794 | 0.4 | 0.4 | 7.5 | 14 | 3.73
200 | 300 | 809 | 200 | 794 | 0.4 | 0.4 | 7.5 | 14 | 3.6
500 | 0 | 809 | 200 | 794 | 0.4 | 0.4 | 7.5 | 28 | 3.32
500 | 0 | 809 | 200 | 794 | 0.4 | 0.4 | 7.5 | 28 | 3.53
400 | 100 | 809 | 200 | 794 | 0.4 | 0.4 | 7.5 | 28 | 2.65
400 | 100 | 809 | 200 | 794 | 0.4 | 0.4 | 7.5 | 28 | 2.34
300 | 200 | 809 | 200 | 794 | 0.4 | 0.4 | 7.5 | 28 | 3.59
300 | 200 | 809 | 200 | 794 | 0.4 | 0.4 | 7.5 | 28 | 3.34
200 | 300 | 809 | 200 | 794 | 0.4 | 0.4 | 7.5 | 28 | 3.87
200 | 300 | 809 | 200 | 794 | 0.4 | 0.4 | 7.5 | 28 | 4.19
500 | 0 | 809 | 200 | 794 | 0.4 | 0.4 | 7.5 | 90 | 3.61
500 | 0 | 809 | 200 | 794 | 0.4 | 0.4 | 7.5 | 90 | 4.03
400 | 100 | 809 | 200 | 794 | 0.4 | 0.4 | 7.5 | 90 | 3.22
400 | 100 | 809 | 200 | 794 | 0.4 | 0.4 | 7.5 | 90 | 3.35
300 | 200 | 809 | 200 | 794 | 0.4 | 0.4 | 7.5 | 90 | 2.97
300 | 200 | 809 | 200 | 794 | 0.4 | 0.4 | 7.5 | 90 | 2.55
200 | 300 | 809 | 200 | 794 | 0.4 | 0.4 | 7.5 | 90 | 2.26
200 | 300 | 809 | 200 | 794 | 0.4 | 0.4 | 7.5 | 90 | 4.1
383 | 0 | 632 | 183.6 | 1174 | 0.48 | 0.48 | 0 | 28 | 2.71
500 | 110 | 800 | 190 | 775 | 0.29 | 0.29 | 0 | 28 | 2.84
450 | 110 | 920 | 162 | 920 | 0.28 | 0.28 | 0 | 28 | 2.64
320 | 200 | 908 | 200 | 800 | 0.38 | 0.38 | 0 | 28 | 2.11
383 | 0 | 632 | 183.6 | 1174 | 0.48 | 0.48 | 0 | 28 | 2.46
500 | 110 | 800 | 190 | 775 | 0.29 | 0.29 | 0 | 28 | 2.52
450 | 110 | 920 | 162 | 920 | 0.28 | 0.28 | 0 | 28 | 2.37
320 | 200 | 908 | 200 | 800 | 0.38 | 0.38 | 0 | 28 | 2.15
383 | 0 | 632 | 183.6 | 1174 | 0.48 | 0.48 | 0 | 28 | 2.53
500 | 110 | 800 | 190 | 775 | 0.29 | 0.29 | 0 | 28 | 2.62
450 | 110 | 920 | 162 | 920 | 0.28 | 0.28 | 0 | 28 | 2.41
320 | 200 | 908 | 200 | 800 | 0.38 | 0.38 | 0 | 28 | 2.8
383 | 0 | 632 | 183.6 | 1174 | 0.48 | 0.48 | 0 | 28 | 2.5
500 | 110 | 800 | 190 | 775 | 0.29 | 0.29 | 0 | 28 | 2.3
450 | 110 | 920 | 162 | 920 | 0.28 | 0.28 | 0 | 28 | 2.1
350 | 100 | 720 | 140 | 986 | 0.31 | 0.3111111 | 0 | 7 | 3.7
350 | 100 | 706 | 153 | 966 | 0.34 | 0.34 | 0 | 7 | 3.3
350 | 100 | 692 | 167 | 947 | 0.37 | 0.3711111 | 0 | 7 | 3
350 | 100 | 978 | 180 | 927 | 0.4 | 0.4 | 0 | 7 | 2.79
350 | 100 | 720 | 140 | 1109 | 0.31 | 0.3111111 | 0 | 7 | 3.1
350 | 100 | 706 | 153 | 1087 | 0.34 | 0.34 | 0 | 7 | 2.8
350 | 100 | 692 | 167 | 1065 | 0.37 | 0.3711111 | 0 | 7 | 2.75
350 | 100 | 678 | 180 | 1043 | 0.4 | 0.4 | 0 | 7 | 2.35
350 | 100 | 720 | 140 | 1002 | 0.31 | 0.3111111 | 0 | 7 | 2.19
350 | 100 | 706 | 153 | 982 | 0.34 | 0.34 | 0 | 7 | 2.09
350 | 100 | 692 | 167 | 963 | 0.37 | 0.3711111 | 0 | 7 | 1.62
350 | 100 | 678 | 180 | 943 | 0.4 | 0.4 | 0 | 7 | 1.2
520 | 0 | 715 | 171.6 | 455 | 0.33 | 0.33 | 0 | 7 | 2.82
364 | 156 | 715 | 161.2 | 455 | 0.31 | 0.31 | 0 | 7 | 2.54
312 | 208 | 715 | 161.2 | 455 | 0.31 | 0.31 | 0 | 7 | 2.05
260 | 260 | 715 | 161.2 | 455 | 0.31 | 0.31 | 0 | 7 | 1.62
520 | 0 | 715 | 171.6 | 455 | 0.33 | 0.33 | 0 | 28 | 2.84
364 | 156 | 715 | 161.2 | 455 | 0.31 | 0.31 | 0 | 28 | 2.75
312 | 208 | 715 | 161.2 | 455 | 0.31 | 0.31 | 0 | 28 | 2.33
260 | 260 | 715 | 161.2 | 455 | 0.31 | 0.31 | 0 | 28 | 2.07
520 | 0 | 715 | 171.6 | 455 | 0.33 | 0.33 | 0 | 90 | 3.72
364 | 156 | 715 | 161.2 | 455 | 0.31 | 0.31 | 0 | 90 | 3.4
312 | 208 | 715 | 161.2 | 455 | 0.31 | 0.31 | 0 | 90 | 3.28
260 | 260 | 715 | 161.2 | 455 | 0.31 | 0.31 | 0 | 90 | 4.8
465 | 85 | 910 | 227.7 | 590 | 0.41 | 0.41 | 10.73 | 28 | 2.4
440 | 110 | 910 | 228.6 | 590 | 0.41 | 0.41 | 11.01 | 28 | 2.12
415 | 135 | 910 | 233.3 | 590 | 0.42 | 0.42 | 9.91 | 28 | 1.83
385 | 165 | 910 | 234.4 | 590 | 0.43 | 0.43 | 9.91 | 28 | 1.76
355 | 195 | 910 | 241.6 | 590 | 0.44 | 0.44 | 9.91 | 28 | 1.55
465 | 85 | 910 | 227.7 | 590 | 0.41 | 0.41 | 10.73 | 90 | 2.68
440 | 110 | 910 | 228.6 | 590 | 0.41 | 0.41 | 11.01 | 90 | 2.33
415 | 135 | 910 | 233.3 | 590 | 0.42 | 0.42 | 9.91 | 90 | 2.12
385 | 165 | 910 | 234.4 | 590 | 0.43 | 0.43 | 9.91 | 90 | 1.97
355 | 195 | 910 | 241.6 | 590 | 0.44 | 0.44 | 9.91 | 90 | 1.76
465 | 85 | 910 | 227.7 | 590 | 0.41 | 0.41 | 10.73 | 365 | 2.96
440 | 110 | 910 | 228.6 | 590 | 0.41 | 0.41 | 11.01 | 365 | 2.61
415 | 135 | 910 | 233.3 | 590 | 0.42 | 0.42 | 9.91 | 365 | 2.33
385 | 165 | 910 | 234.4 | 590 | 0.43 | 0.43 | 9.91 | 365 | 2.26
355 | 195 | 910 | 241.6 | 590 | 0.44 | 0.44 | 9.91 | 365 | 2.12
466 | 0 | 1051.25 | 208 | 630 | 0.4463519 | 0.4463519 | 4.66 | 7 | 1.96
465.9 | 46.6 | 1051.25 | 208 | 630.2 | 0.4058537 | 0.4058537 | 4.66 | 7 | 1.98
372.7 | 93.2 | 1051.25 | 208 | 602.8 | 0.4464477 | 0.4464477 | 4.66 | 7 | 1.99
326 | 140 | 1051.25 | 208 | 586 | 0.4463519 | 0.4463519 | 4.66 | 7 | 2.275
278 | 186.4 | 1051.25 | 208 | 570 | 0.4478898 | 0.4478898 | 4.66 | 7 | 1.975
232.9 | 232.9 | 1051.25 | 208 | 548 | 0.4465436 | 0.4465436 | 4.66 | 7 | 1.78
466 | 0 | 1051.25 | 208 | 630 | 0.4463519 | 0.4463519 | 4.66 | 14 | 2.45
465.9 | 46.6 | 1051.25 | 208 | 630.2 | 0.4058537 | 0.4058537 | 4.66 | 14 | 2.46
372.7 | 93.2 | 1051.25 | 208 | 602.8 | 0.4464477 | 0.4464477 | 4.66 | 14 | 2.47
326 | 140 | 1051.25 | 208 | 586 | 0.4463519 | 0.4463519 | 4.66 | 14 | 2.61
278 | 186.4 | 1051.25 | 208 | 570 | 0.4478898 | 0.4478898 | 4.66 | 14 | 2.145
232.9 | 232.9 | 1051.25 | 208 | 548 | 0.4465436 | 0.4465436 | 4.66 | 14 | 1.915
466 | 0 | 1051.25 | 208 | 630 | 0.4463519 | 0.4463519 | 4.66 | 28 | 2.42
465.9 | 46.6 | 1051.25 | 208 | 630.2 | 0.4058537 | 0.4058537 | 4.66 | 28 | 2.62
372.7 | 93.2 | 1051.25 | 208 | 602.8 | 0.4464477 | 0.4464477 | 4.66 | 28 | 2.695
326 | 140 | 1051.25 | 208 | 586 | 0.4463519 | 0.4463519 | 4.66 | 28 | 2.795
278 | 186.4 | 1051.25 | 208 | 570 | 0.4478898 | 0.4478898 | 4.66 | 28 | 2.25
232.9 | 232.9 | 1051.25 | 208 | 548 | 0.4465436 | 0.4465436 | 4.66 | 28 | 2.095